## Sheet1
lnacr_o | T | np(HEMATITE) | np(MAGNETITE) | np(WUSTITE) | np(BCC_A2) | mur_o
-60 | 573.15 | 0 | 0 | 0 | 1 | -2.963173
-59.57364 | 573.15 | 0 | 0 | 0 | 1 | -2.942117
-59.14729 | 573.15 | 0 | 0 | 0 | 1 | -2.92106
-58.72093 | 573.15 | 0 | 0 | 0 | 1 | -2.900004
-58.29457 | 573.15 | 0 | 0 | 0 | 1 | -2.878948
-57.86822 | 573.15 | 0 | 0 | 0 | 1 | -2.857892
-57.44186 | 573.15 | 0 | 0 | 0 | 1 | -2.836836
-57.0155 | 573.15 | 0 | 0 | 0 | 1 | -2.81578
-56.58915 | 573.15 | 0 | 0 | 0 | 1 | -2.794724
-56.16279 | 573.15 | 0 | 0 | 0 | 1 | -2.773668
-55.73643 | 573.15 | 0 | 0 | 0 | 1 | -2.752611
-55.31008 | 573.15 | 0 | 0 | 0 | 1 | -2.731555
-54.88372 | 573.15 | 0 | 0 | 0 | 1 | -2.710499
-54.45736 | 573.15 | 0 | 0 | 0 | 1 | -2.689443
-54.03101 | 573.15 | 0 | 0 | 0 | 1 | -2.668387
-53.60465 | 573.15 | 0 | 0 | 0 | 1 | -2.647331
-53.17829 | 573.15 | 0 | 0 | 0 | 1 | -2.626275
-52.75194 | 573.15 | 0 | 0 | 0 | 1 | -2.605218
-52.32558 | 573.15 | 0 | 0 | 0 | 1 | -2.584162
-51.89922 | 573.15 | 0 | 0 | 0 | 1 | -2.563106
-51.47287 | 573.15 | 0 | 0 | 0 | 1 | -2.54205
-51.04651 | 573.15 | 0 | 0 | 0 | 1 | -2.520994
-50.62016 | 573.15 | 0 | 0 | 0 | 1 | -2.499938
-50.1938 | 573.15 | 0 | 0 | 0 | 1 | -2.478882
-49.76744 | 573.15 | 0 | 0 | 0 | 1 | -2.457825
-49.34109 | 573.15 | 0 | 0 | 0 | 1 | -2.436769
-48.91473 | 573.15 | 0 | 0 | 0 | 1 | -2.415713
-48.48837 | 573.15 | 0 | 0 | 0 | 1 | -2.394657
-48.06202 | 573.15 | 0 | 0 | 0 | 1 | -2.373601
-47.63566 | 573.15 | 0 | 0 | 0 | 1 | -2.352545
-47.2093 | 573.15 | 0 | 1 | 0 | 0 | -2.331489
-46.78295 | 573.15 | 0 | 1 | 0 | 0 | -2.310433
-46.35659 | 573.15 | 0 | 1 | 0 | 0 | -2.289376
-45.93023 | 573.15 | 0 | 1 | 0 | 0 | -2.26832
-45.50388 | 573.15 | 0 | 1 | 0 | 0 | -2.247264
-45.07752 | 573.15 | 0 | 1 | 0 | 0 | -2.226208
-44.65116 | 573.15 | 0 | 1 | 0 | 0 | -2.205152
-44.22481 | 573.15 | 0 | 1 | 0 | 0 | -2.184096
-43.79845 | 573.15 | 0 | 1 | 0 | 0 | -2.16304
-43.37209 | 573.15 | 0 | 1 | 0 | 0 | -2.141983
-42.94574 | 573.15 | 0 | 1 | 0 | 0 | -2.120927
-42.51938 | 573.15 | 0 | 1 | 0 | 0 | -2.099871
-42.09302 | 573.15 | 0 | 1 | 0 | 0 | -2.078815
-41.66667 | 573.15 | 0 | 1 | 0 | 0 | -2.057759
-41.24031 | 573.15 | 0 | 1 | 0 | 0 | -2.036703
-40.81395 | 573.15 | 0 | 1 | 0 | 0 | -2.015647
-40.3876 | 573.15 | 0 | 1 | 0 | 0 | -1.99459
-39.96124 | 573.15 | 0 | 1 | 0 | 0 | -1.973534
-39.53488 | 573.15 | 0 | 1 | 0 | 0 | -1.952478
-39.10853 | 573.15 | 0 | 1 | 0 | 0 | -1.931422
-38.68217 | 573.15 | 0 | 1 | 0 | 0 | -1.910366
-38.25581 | 573.15 | 0 | 1 | 0 | 0 | -1.88931
-37.82946 | 573.15 | 0 | 1 | 0 | 0 | -1.868254
-37.4031 | 573.15 | 0 | 1 | 0 | 0 | -1.847197
-36.97674 | 573.15 | 0 | 1 | 0 | 0 | -1.826141
-36.55039 | 573.15 | 0 | 1 | 0 | 0 | -1.805085
-36.12403 | 573.15 | 0 | 1 | 0 | 0 | -1.784029
-35.69767 | 573.15 | 0 | 1 | 0 | 0 | -1.762973
-35.27132 | 573.15 | 0 | 1 | 0 | 0 | -1.741917
-34.84496 | 573.15 | 0 | 1 | 0 | 0 | -1.720861
-34.4186 | 573.15 | 0 | 1 | 0 | 0 | -1.699805
-33.99225 | 573.15 | 0 | 1 | 0 | 0 | -1.678748
-33.56589 | 573.15 | 0 | 1 | 0 | 0 | -1.657692
-33.13953 | 573.15 | 0 | 1 | 0 | 0 | -1.636636
-32.71318 | 573.15 | 0 | 1 | 0 | 0 | -1.61558
-32.28682 | 573.15 | 0 | 1 | 0 | 0 | -1.594524
-31.86047 | 573.15 | 1 | 0 | 0 | 0 | -1.573468
-31.43411 | 573.15 | 1 | 0 | 0 | 0 | -1.552412
-31.00775 | 573.15 | 1 | 0 | 0 | 0 | -1.531355
-30.5814 | 573.15 | 1 | 0 | 0 | 0 | -1.510299
-30.15504 | 573.15 | 1 | 0 | 0 | 0 | -1.489243
-29.72868 | 573.15 | 1 | 0 | 0 | 0 | -1.468187
-29.30233 | 573.15 | 1 | 0 | 0 | 0 | -1.447131
-28.87597 | 573.15 | 1 | 0 | 0 | 0 | -1.426075
-28.44961 | 573.15 | 1 | 0 | 0 | 0 | -1.405019
-28.02326 | 573.15 | 1 | 0 | 0 | 0 | -1.383962
-27.5969 | 573.15 | 1 | 0 | 0 | 0 | -1.362906
-27.17054 | 573.15 | 1 | 0 | 0 | 0 | -1.34185
-26.74419 | 573.15 | 1 | 0 | 0 | 0 | -1.320794
-26.31783 | 573.15 | 1 | 0 | 0 | 0 | -1.299738
-25.89147 | 573.15 | 1 | 0 | 0 | 0 | -1.278682
-25.46512 | 573.15 | 1 | 0 | 0 | 0 | -1.257626
-25.03876 | 573.15 | 1 | 0 | 0 | 0 | -1.23657
-24.6124 | 573.15 | 1 | 0 | 0 | 0 | -1.215513
-24.18605 | 573.15 | 1 | 0 | 0 | 0 | -1.194457
-23.75969 | 573.15 | 1 | 0 | 0 | 0 | -1.173401
-23.33333 | 573.15 | 1 | 0 | 0 | 0 | -1.152345
-22.90698 | 573.15 | 1 | 0 | 0 | 0 | -1.131289
-22.48062 | 573.15 | 1 | 0 | 0 | 0 | -1.110233
-22.05426 | 573.15 | 1 | 0 | 0 | 0 | -1.089177
-21.62791 | 573.15 | 1 | 0 | 0 | 0 | -1.06812
-21.20155 | 573.15 | 1 | 0 | 0 | 0 | -1.047064
-20.77519 | 573.15 | 1 | 0 | 0 | 0 | -1.026008
-20.34884 | 573.15 | 1 | 0 | 0 | 0 | -1.004952
-19.92248 | 573.15 | 1 | 0 | 0 | 0 | -0.9838959
-19.49612 | 573.15 | 1 | 0 | 0 | 0 | -0.9628397
-19.06977 | 573.15 | 1 | 0 | 0 | 0 | -0.9417836
-18.64341 | 573.15 | 1 | 0 | 0 | 0 | -0.9207275
-18.21705 | 573.15 | 1 | 0 | 0 | 0 | -0.8996713
-17.7907 | 573.15 | 1 | 0 | 0 | 0 | -0.8786152
-17.36434 | 573.15 | 1 | 0 | 0 | 0 | -0.857559
-16.93798 | 573.15 | 1 | 0 | 0 | 0 | -0.8365029
-16.51163 | 573.15 | 1 | 0 | 0 | 0 | -0.8154468
-16.08527 | 573.15 | 1 | 0 | 0 | 0 | -0.7943906
-15.65891 | 573.15 | 1 | 0 | 0 | 0 | -0.7733345
-15.23256 | 573.15 | 1 | 0 | 0 | 0 | -0.7522784
-14.8062 | 573.15 | 1 | 0 | 0 | 0 | -0.7312222
-14.37984 | 573.15 | 1 | 0 | 0 | 0 | -0.7101661
-13.95349 | 573.15 | 1 | 0 | 0 | 0 | -0.6891099
-13.52713 | 573.15 | 1 | 0 | 0 | 0 | -0.6680538
-13.10078 | 573.15 | 1 | 0 | 0 | 0 | -0.6469977
-12.67442 | 573.15 | 1 | 0 | 0 | 0 | -0.6259415
-12.24806 | 573.15 | 1 | 0 | 0 | 0 | -0.6048854
-11.82171 | 573.15 | 1 | 0 | 0 | 0 | -0.5838293
-11.39535 | 573.15 | 1 | 0 | 0 | 0 | -0.5627731
-10.96899 | 573.15 | 1 | 0 | 0 | 0 | -0.541717
-10.54264 | 573.15 | 1 | 0 | 0 | 0 | -0.5206608
-10.11628 | 573.15 | 1 | 0 | 0 | 0 | -0.4996047
-9.689922 | 573.15 | 1 | 0 | 0 | 0 | -0.4785486
-9.263566 | 573.15 | 1 | 0 | 0 | 0 | -0.4574924
-8.837209 | 573.15 | 1 | 0 | 0 | 0 | -0.4364363
-8.410853 | 573.15 | 1 | 0 | 0 | 0 | -0.4153802
-7.984496 | 573.15 | 1 | 0 | 0 | 0 | -0.394324
-7.55814 | 573.15 | 1 | 0 | 0 | 0 | -0.3732679
-7.131783 | 573.15 | 1 | 0 | 0 | 0 | -0.3522117
-6.705426 | 573.15 | 1 | 0 | 0 | 0 | -0.3311556
-6.27907 | 573.15 | 1 | 0 | 0 | 0 | -0.3100995
-5.852713 | 573.15 | 1 | 0 | 0 | 0 | -0.2890433
-5.426357 | 573.15 | 1 | 0 | 0 | 0 | -0.2679872
-5 | 573.15 | 1 | 0 | 0 | 0 | -0.2469311