## Sheet1
lnacr_o | T | np(HEMATITE) | np(MAGNETITE) | np(WUSTITE) | np(BCC_A2) | np(LIQUID)
-65 | 473.15 | 0 | 0 | 0 | 1 | 0
-64.75904 | 473.15 | 0 | 0 | 0 | 1 | 0
-64.51807 | 473.15 | 0 | 0 | 0 | 1 | 0
-64.27711 | 473.15 | 0 | 0 | 0 | 1 | 0
-64.03614 | 473.15 | 0 | 0 | 0 | 1 | 0
-63.79518 | 473.15 | 0 | 0 | 0 | 1 | 0
-63.55422 | 473.15 | 0 | 0 | 0 | 1 | 0
-63.31325 | 473.15 | 0 | 0 | 0 | 1 | 0
-63.07229 | 473.15 | 0 | 0 | 0 | 1 | 0
-62.83133 | 473.15 | 0 | 0 | 0 | 1 | 0
-62.59036 | 473.15 | 0 | 0 | 0 | 1 | 0
-62.3494 | 473.15 | 0 | 0 | 0 | 1 | 0
-62.10843 | 473.15 | 0 | 0 | 0 | 1 | 0
-61.86747 | 473.15 | 0 | 0 | 0 | 1 | 0
-61.62651 | 473.15 | 0 | 0 | 0 | 1 | 0
-61.38554 | 473.15 | 0 | 0 | 0 | 1 | 0
-61.14458 | 473.15 | 0 | 0 | 0 | 1 | 0
-60.90361 | 473.15 | 0 | 0 | 0 | 1 | 0
-60.66265 | 473.15 | 0 | 0 | 0 | 1 | 0
-60.42169 | 473.15 | 0 | 0 | 0 | 1 | 0
-60.18072 | 473.15 | 0 | 0 | 0 | 1 | 0
-59.93976 | 473.15 | 0 | 0 | 0 | 1 | 0
-59.6988 | 473.15 | 0 | 1 | 0 | 0 | 0
-59.45783 | 473.15 | 0 | 1 | 0 | 0 | 0
-59.21687 | 473.15 | 0 | 1 | 0 | 0 | 0
-58.9759 | 473.15 | 0 | 1 | 0 | 0 | 0
-58.73494 | 473.15 | 0 | 1 | 0 | 0 | 0
-58.49398 | 473.15 | 0 | 1 | 0 | 0 | 0
-58.25301 | 473.15 | 0 | 1 | 0 | 0 | 0
-58.01205 | 473.15 | 0 | 1 | 0 | 0 | 0
-57.77108 | 473.15 | 0 | 1 | 0 | 0 | 0
-57.53012 | 473.15 | 0 | 1 | 0 | 0 | 0
-57.28916 | 473.15 | 0 | 1 | 0 | 0 | 0
-57.04819 | 473.15 | 0 | 1 | 0 | 0 | 0
-56.80723 | 473.15 | 0 | 1 | 0 | 0 | 0
-56.56627 | 473.15 | 0 | 1 | 0 | 0 | 0
-56.3253 | 473.15 | 0 | 1 | 0 | 0 | 0
-56.08434 | 473.15 | 0 | 1 | 0 | 0 | 0
-55.84337 | 473.15 | 0 | 1 | 0 | 0 | 0
-55.60241 | 473.15 | 0 | 1 | 0 | 0 | 0
-55.36145 | 473.15 | 0 | 1 | 0 | 0 | 0
-55.12048 | 473.15 | 0 | 1 | 0 | 0 | 0
-54.87952 | 473.15 | 0 | 1 | 0 | 0 | 0
-54.63855 | 473.15 | 0 | 1 | 0 | 0 | 0
-54.39759 | 473.15 | 0 | 1 | 0 | 0 | 0
-54.15663 | 473.15 | 0 | 1 | 0 | 0 | 0
-53.91566 | 473.15 | 0 | 1 | 0 | 0 | 0
-53.6747 | 473.15 | 0 | 1 | 0 | 0 | 0
-53.43373 | 473.15 | 0 | 1 | 0 | 0 | 0
-53.19277 | 473.15 | 0 | 1 | 0 | 0 | 0
-52.95181 | 473.15 | 0 | 1 | 0 | 0 | 0
-52.71084 | 473.15 | 0 | 1 | 0 | 0 | 0
-52.46988 | 473.15 | 0 | 1 | 0 | 0 | 0
-52.22892 | 473.15 | 0 | 1 | 0 | 0 | 0
-51.98795 | 473.15 | 0 | 1 | 0 | 0 | 0
-51.74699 | 473.15 | 0 | 1 | 0 | 0 | 0
-51.50602 | 473.15 | 0 | 1 | 0 | 0 | 0
-51.26506 | 473.15 | 0 | 1 | 0 | 0 | 0
-51.0241 | 473.15 | 0 | 1 | 0 | 0 | 0
-50.78313 | 473.15 | 0 | 1 | 0 | 0 | 0
-50.54217 | 473.15 | 0 | 1 | 0 | 0 | 0
-50.3012 | 473.15 | 0 | 1 | 0 | 0 | 0
-50.06024 | 473.15 | 0 | 1 | 0 | 0 | 0
-49.81928 | 473.15 | 0 | 1 | 0 | 0 | 0
-49.57831 | 473.15 | 0 | 1 | 0 | 0 | 0
-49.33735 | 473.15 | 0 | 1 | 0 | 0 | 0
-49.09639 | 473.15 | 0 | 1 | 0 | 0 | 0
-48.85542 | 473.15 | 0 | 1 | 0 | 0 | 0
-48.61446 | 473.15 | 0 | 1 | 0 | 0 | 0
-48.37349 | 473.15 | 0 | 1 | 0 | 0 | 0
-48.13253 | 473.15 | 0 | 1 | 0 | 0 | 0
-47.89157 | 473.15 | 0 | 1 | 0 | 0 | 0
-47.6506 | 473.15 | 0 | 1 | 0 | 0 | 0
-47.40964 | 473.15 | 0 | 1 | 0 | 0 | 0
-47.16867 | 473.15 | 0 | 1 | 0 | 0 | 0
-46.92771 | 473.15 | 0 | 1 | 0 | 0 | 0
-46.68675 | 473.15 | 0 | 1 | 0 | 0 | 0
-46.44578 | 473.15 | 0 | 1 | 0 | 0 | 0
-46.20482 | 473.15 | 0 | 1 | 0 | 0 | 0
-45.96386 | 473.15 | 0 | 1 | 0 | 0 | 0
-45.72289 | 473.15 | 0 | 1 | 0 | 0 | 0
-45.48193 | 473.15 | 0 | 1 | 0 | 0 | 0
-45.24096 | 473.15 | 0 | 1 | 0 | 0 | 0
-45 | 473.15 | 0 | 1 | 0 | 0 | 0
-44.75904 | 473.15 | 0 | 1 | 0 | 0 | 0
-44.51807 | 473.15 | 0 | 1 | 0 | 0 | 0
-44.27711 | 473.15 | 0 | 1 | 0 | 0 | 0
-44.03614 | 473.15 | 0 | 1 | 0 | 0 | 0
-43.79518 | 473.15 | 0 | 1 | 0 | 0 | 0
-43.55422 | 473.15 | 0 | 1 | 0 | 0 | 0
-43.31325 | 473.15 | 0 | 1 | 0 | 0 | 0
-43.07229 | 473.15 | 0 | 1 | 0 | 0 | 0
-42.83133 | 473.15 | 0 | 1 | 0 | 0 | 0
-42.59036 | 473.15 | 0 | 1 | 0 | 0 | 0
-42.3494 | 473.15 | 1 | 0 | 0 | 0 | 0
-42.10843 | 473.15 | 1 | 0 | 0 | 0 | 0
-41.86747 | 473.15 | 1 | 0 | 0 | 0 | 0
-41.62651 | 473.15 | 1 | 0 | 0 | 0 | 0
-41.38554 | 473.15 | 1 | 0 | 0 | 0 | 0
-41.14458 | 473.15 | 1 | 0 | 0 | 0 | 0
-40.90361 | 473.15 | 1 | 0 | 0 | 0 | 0
-40.66265 | 473.15 | 1 | 0 | 0 | 0 | 0
-40.42169 | 473.15 | 1 | 0 | 0 | 0 | 0
-40.18072 | 473.15 | 1 | 0 | 0 | 0 | 0
-39.93976 | 473.15 | 1 | 0 | 0 | 0 | 0
-39.6988 | 473.15 | 1 | 0 | 0 | 0 | 0
-39.45783 | 473.15 | 1 | 0 | 0 | 0 | 0
-39.21687 | 473.15 | 1 | 0 | 0 | 0 | 0
-38.9759 | 473.15 | 1 | 0 | 0 | 0 | 0
-38.73494 | 473.15 | 1 | 0 | 0 | 0 | 0
-38.49398 | 473.15 | 1 | 0 | 0 | 0 | 0
-38.25301 | 473.15 | 1 | 0 | 0 | 0 | 0
-38.01205 | 473.15 | 1 | 0 | 0 | 0 | 0
-37.77108 | 473.15 | 1 | 0 | 0 | 0 | 0
-37.53012 | 473.15 | 1 | 0 | 0 | 0 | 0
-37.28916 | 473.15 | 1 | 0 | 0 | 0 | 0
-37.04819 | 473.15 | 1 | 0 | 0 | 0 | 0
-36.80723 | 473.15 | 1 | 0 | 0 | 0 | 0
-36.56627 | 473.15 | 1 | 0 | 0 | 0 | 0
-36.3253 | 473.15 | 1 | 0 | 0 | 0 | 0
-36.08434 | 473.15 | 1 | 0 | 0 | 0 | 0
-35.84337 | 473.15 | 1 | 0 | 0 | 0 | 0
-35.60241 | 473.15 | 1 | 0 | 0 | 0 | 0
-35.36145 | 473.15 | 1 | 0 | 0 | 0 | 0
-35.12048 | 473.15 | 1 | 0 | 0 | 0 | 0
-34.87952 | 473.15 | 1 | 0 | 0 | 0 | 0
-34.63855 | 473.15 | 1 | 0 | 0 | 0 | 0
-34.39759 | 473.15 | 1 | 0 | 0 | 0 | 0
-34.15663 | 473.15 | 1 | 0 | 0 | 0 | 0
-33.91566 | 473.15 | 1 | 0 | 0 | 0 | 0
-33.6747 | 473.15 | 1 | 0 | 0 | 0 | 0
-33.43373 | 473.15 | 1 | 0 | 0 | 0 | 0
-33.19277 | 473.15 | 1 | 0 | 0 | 0 | 0
-32.95181 | 473.15 | 1 | 0 | 0 | 0 | 0
-32.71084 | 473.15 | 1 | 0 | 0 | 0 | 0
-32.46988 | 473.15 | 1 | 0 | 0 | 0 | 0
-32.22892 | 473.15 | 1 | 0 | 0 | 0 | 0
-31.98795 | 473.15 | 1 | 0 | 0 | 0 | 0
-31.74699 | 473.15 | 1 | 0 | 0 | 0 | 0
-31.50602 | 473.15 | 1 | 0 | 0 | 0 | 0
-31.26506 | 473.15 | 1 | 0 | 0 | 0 | 0
-31.0241 | 473.15 | 1 | 0 | 0 | 0 | 0
-30.78313 | 473.15 | 1 | 0 | 0 | 0 | 0
-30.54217 | 473.15 | 1 | 0 | 0 | 0 | 0
-30.3012 | 473.15 | 1 | 0 | 0 | 0 | 0
-30.06024 | 473.15 | 1 | 0 | 0 | 0 | 0
-29.81928 | 473.15 | 1 | 0 | 0 | 0 | 0
-29.57831 | 473.15 | 1 | 0 | 0 | 0 | 0
-29.33735 | 473.15 | 1 | 0 | 0 | 0 | 0
-29.09639 | 473.15 | 1 | 0 | 0 | 0 | 0
-28.85542 | 473.15 | 1 | 0 | 0 | 0 | 0
-28.61446 | 473.15 | 1 | 0 | 0 | 0 | 0
-28.37349 | 473.15 | 1 | 0 | 0 | 0 | 0
-28.13253 | 473.15 | 1 | 0 | 0 | 0 | 0
-27.89157 | 473.15 | 1 | 0 | 0 | 0 | 0
-27.6506 | 473.15 | 1 | 0 | 0 | 0 | 0
-27.40964 | 473.15 | 1 | 0 | 0 | 0 | 0
-27.16867 | 473.15 | 1 | 0 | 0 | 0 | 0
-26.92771 | 473.15 | 1 | 0 | 0 | 0 | 0
-26.68675 | 473.15 | 1 | 0 | 0 | 0 | 0
-26.44578 | 473.15 | 1 | 0 | 0 | 0 | 0
-26.20482 | 473.15 | 1 | 0 | 0 | 0 | 0
-25.96386 | 473.15 | 1 | 0 | 0 | 0 | 0
-25.72289 | 473.15 | 1 | 0 | 0 | 0 | 0
-25.48193 | 473.15 | 1 | 0 | 0 | 0 | 0
-25.24096 | 473.15 | 1 | 0 | 0 | 0 | 0
-25 | 473.15 | 1 | 0 | 0 | 0 | 0
-24.75904 | 473.15 | 1 | 0 | 0 | 0 | 0
-24.51807 | 473.15 | 1 | 0 | 0 | 0 | 0
-24.27711 | 473.15 | 1 | 0 | 0 | 0 | 0
-24.03614 | 473.15 | 1 | 0 | 0 | 0 | 0
-23.79518 | 473.15 | 1 | 0 | 0 | 0 | 0
-23.55422 | 473.15 | 1 | 0 | 0 | 0 | 0
-23.31325 | 473.15 | 1 | 0 | 0 | 0 | 0
-23.07229 | 473.15 | 1 | 0 | 0 | 0 | 0
-22.83133 | 473.15 | 1 | 0 | 0 | 0 | 0
-22.59036 | 473.15 | 1 | 0 | 0 | 0 | 0
-22.3494 | 473.15 | 1 | 0 | 0 | 0 | 0
-22.10843 | 473.15 | 1 | 0 | 0 | 0 | 0
-21.86747 | 473.15 | 1 | 0 | 0 | 0 | 0
-21.62651 | 473.15 | 1 | 0 | 0 | 0 | 0
-21.38554 | 473.15 | 1 | 0 | 0 | 0 | 0
-21.14458 | 473.15 | 1 | 0 | 0 | 0 | 0
-20.90361 | 473.15 | 1 | 0 | 0 | 0 | 0
-20.66265 | 473.15 | 1 | 0 | 0 | 0 | 0
-20.42169 | 473.15 | 1 | 0 | 0 | 0 | 0
-20.18072 | 473.15 | 1 | 0 | 0 | 0 | 0
-19.93976 | 473.15 | 1 | 0 | 0 | 0 | 0
-19.6988 | 473.15 | 1 | 0 | 0 | 0 | 0
-19.45783 | 473.15 | 1 | 0 | 0 | 0 | 0
-19.21687 | 473.15 | 1 | 0 | 0 | 0 | 0
-18.9759 | 473.15 | 1 | 0 | 0 | 0 | 0
-18.73494 | 473.15 | 1 | 0 | 0 | 0 | 0
-18.49398 | 473.15 | 1 | 0 | 0 | 0 | 0
-18.25301 | 473.15 | 1 | 0 | 0 | 0 | 0
-18.01205 | 473.15 | 1 | 0 | 0 | 0 | 0
-17.77108 | 473.15 | 1 | 0 | 0 | 0 | 0
-17.53012 | 473.15 | 1 | 0 | 0 | 0 | 0
-17.28916 | 473.15 | 1 | 0 | 0 | 0 | 0
-17.04819 | 473.15 | 1 | 0 | 0 | 0 | 0
-16.80723 | 473.15 | 1 | 0 | 0 | 0 | 0
-16.56627 | 473.15 | 1 | 0 | 0 | 0 | 0
-16.3253 | 473.15 | 1 | 0 | 0 | 0 | 0
-16.08434 | 473.15 | 1 | 0 | 0 | 0 | 0
-15.84337 | 473.15 | 1 | 0 | 0 | 0 | 0
-15.60241 | 473.15 | 1 | 0 | 0 | 0 | 0
-15.36145 | 473.15 | 1 | 0 | 0 | 0 | 0
-15.12048 | 473.15 | 1 | 0 | 0 | 0 | 0
-14.87952 | 473.15 | 1 | 0 | 0 | 0 | 0
-14.63855 | 473.15 | 1 | 0 | 0 | 0 | 0
-14.39759 | 473.15 | 1 | 0 | 0 | 0 | 0
-14.15663 | 473.15 | 1 | 0 | 0 | 0 | 0
-13.91566 | 473.15 | 1 | 0 | 0 | 0 | 0
-13.6747 | 473.15 | 1 | 0 | 0 | 0 | 0
-13.43373 | 473.15 | 1 | 0 | 0 | 0 | 0
-13.19277 | 473.15 | 1 | 0 | 0 | 0 | 0
-12.95181 | 473.15 | 1 | 0 | 0 | 0 | 0
-12.71084 | 473.15 | 1 | 0 | 0 | 0 | 0
-12.46988 | 473.15 | 1 | 0 | 0 | 0 | 0
-12.22892 | 473.15 | 1 | 0 | 0 | 0 | 0
-11.98795 | 473.15 | 1 | 0 | 0 | 0 | 0
-11.74699 | 473.15 | 1 | 0 | 0 | 0 | 0
-11.50602 | 473.15 | 1 | 0 | 0 | 0 | 0
-11.26506 | 473.15 | 1 | 0 | 0 | 0 | 0
-11.0241 | 473.15 | 1 | 0 | 0 | 0 | 0
-10.78313 | 473.15 | 1 | 0 | 0 | 0 | 0
-10.54217 | 473.15 | 1 | 0 | 0 | 0 | 0
-10.3012 | 473.15 | 1 | 0 | 0 | 0 | 0
-10.06024 | 473.15 | 1 | 0 | 0 | 0 | 0
-9.819277 | 473.15 | 1 | 0 | 0 | 0 | 0
-9.578313 | 473.15 | 1 | 0 | 0 | 0 | 0
-9.337349 | 473.15 | 1 | 0 | 0 | 0 | 0
-9.096386 | 473.15 | 1 | 0 | 0 | 0 | 0
-8.855422 | 473.15 | 1 | 0 | 0 | 0 | 0
-8.614458 | 473.15 | 1 | 0 | 0 | 0 | 0
-8.373494 | 473.15 | 1 | 0 | 0 | 0 | 0
-8.13253 | 473.15 | 1 | 0 | 0 | 0 | 0
-7.891566 | 473.15 | 1 | 0 | 0 | 0 | 0
-7.650602 | 473.15 | 1 | 0 | 0 | 0 | 0
-7.409639 | 473.15 | 1 | 0 | 0 | 0 | 0
-7.168675 | 473.15 | 1 | 0 | 0 | 0 | 0
-6.927711 | 473.15 | 1 | 0 | 0 | 0 | 0
-6.686747 | 473.15 | 1 | 0 | 0 | 0 | 0
-6.445783 | 473.15 | 1 | 0 | 0 | 0 | 0
-6.204819 | 473.15 | 1 | 0 | 0 | 0 | 0
-5.963855 | 473.15 | 1 | 0 | 0 | 0 | 0
-5.722892 | 473.15 | 1 | 0 | 0 | 0 | 0
-5.481928 | 473.15 | 1 | 0 | 0 | 0 | 0
-5.240964 | 473.15 | 1 | 0 | 0 | 0 | 0
-5 | 473.15 | 1 | 0 | 0 | 0 | 0