## Sheet1
lnacr_o | T | np(HEMATITE) | np(MAGNETITE) | np(WUSTITE) | np(BCC_A2) | np(LIQUID)
-80 | 473.15 | 0 | 0 | 0 | 1 | 0
-79.8497 | 473.15 | 0 | 0 | 0 | 1 | 0
-79.6994 | 473.15 | 0 | 0 | 0 | 1 | 0
-79.5491 | 473.15 | 0 | 0 | 0 | 1 | 0
-79.3988 | 473.15 | 0 | 0 | 0 | 1 | 0
-79.2485 | 473.15 | 0 | 0 | 0 | 1 | 0
-79.0982 | 473.15 | 0 | 0 | 0 | 1 | 0
-78.9479 | 473.15 | 0 | 0 | 0 | 1 | 0
-78.7976 | 473.15 | 0 | 0 | 0 | 1 | 0
-78.64729 | 473.15 | 0 | 0 | 0 | 1 | 0
-78.49699 | 473.15 | 0 | 0 | 0 | 1 | 0
-78.34669 | 473.15 | 0 | 0 | 0 | 1 | 0
-78.19639 | 473.15 | 0 | 0 | 0 | 1 | 0
-78.04609 | 473.15 | 0 | 0 | 0 | 1 | 0
-77.89579 | 473.15 | 0 | 0 | 0 | 1 | 0
-77.74549 | 473.15 | 0 | 0 | 0 | 1 | 0
-77.59519 | 473.15 | 0 | 0 | 0 | 1 | 0
-77.44489 | 473.15 | 0 | 0 | 0 | 1 | 0
-77.29459 | 473.15 | 0 | 0 | 0 | 1 | 0
-77.14429 | 473.15 | 0 | 0 | 0 | 1 | 0
-76.99399 | 473.15 | 0 | 0 | 0 | 1 | 0
-76.84369 | 473.15 | 0 | 0 | 0 | 1 | 0
-76.69339 | 473.15 | 0 | 0 | 0 | 1 | 0
-76.54309 | 473.15 | 0 | 0 | 0 | 1 | 0
-76.39279 | 473.15 | 0 | 0 | 0 | 1 | 0
-76.24248 | 473.15 | 0 | 0 | 0 | 1 | 0
-76.09218 | 473.15 | 0 | 0 | 0 | 1 | 0
-75.94188 | 473.15 | 0 | 0 | 0 | 1 | 0
-75.79158 | 473.15 | 0 | 0 | 0 | 1 | 0
-75.64128 | 473.15 | 0 | 0 | 0 | 1 | 0
-75.49098 | 473.15 | 0 | 0 | 0 | 1 | 0
-75.34068 | 473.15 | 0 | 0 | 0 | 1 | 0
-75.19038 | 473.15 | 0 | 0 | 0 | 1 | 0
-75.04008 | 473.15 | 0 | 0 | 0 | 1 | 0
-74.88978 | 473.15 | 0 | 0 | 0 | 1 | 0
-74.73948 | 473.15 | 0 | 0 | 0 | 1 | 0
-74.58918 | 473.15 | 0 | 0 | 0 | 1 | 0
-74.43888 | 473.15 | 0 | 0 | 0 | 1 | 0
-74.28858 | 473.15 | 0 | 0 | 0 | 1 | 0
-74.13828 | 473.15 | 0 | 0 | 0 | 1 | 0
-73.98798 | 473.15 | 0 | 0 | 0 | 1 | 0
-73.83768 | 473.15 | 0 | 0 | 0 | 1 | 0
-73.68737 | 473.15 | 0 | 0 | 0 | 1 | 0
-73.53707 | 473.15 | 0 | 0 | 0 | 1 | 0
-73.38677 | 473.15 | 0 | 0 | 0 | 1 | 0
-73.23647 | 473.15 | 0 | 0 | 0 | 1 | 0
-73.08617 | 473.15 | 0 | 0 | 0 | 1 | 0
-72.93587 | 473.15 | 0 | 0 | 0 | 1 | 0
-72.78557 | 473.15 | 0 | 0 | 0 | 1 | 0
-72.63527 | 473.15 | 0 | 0 | 0 | 1 | 0
-72.48497 | 473.15 | 0 | 0 | 0 | 1 | 0
-72.33467 | 473.15 | 0 | 0 | 0 | 1 | 0
-72.18437 | 473.15 | 0 | 0 | 0 | 1 | 0
-72.03407 | 473.15 | 0 | 0 | 0 | 1 | 0
-71.88377 | 473.15 | 0 | 0 | 0 | 1 | 0
-71.73347 | 473.15 | 0 | 0 | 0 | 1 | 0
-71.58317 | 473.15 | 0 | 0 | 0 | 1 | 0
-71.43287 | 473.15 | 0 | 0 | 0 | 1 | 0
-71.28257 | 473.15 | 0 | 0 | 0 | 1 | 0
-71.13226 | 473.15 | 0 | 0 | 0 | 1 | 0
-70.98196 | 473.15 | 0 | 0 | 0 | 1 | 0
-70.83166 | 473.15 | 0 | 0 | 0 | 1 | 0
-70.68136 | 473.15 | 0 | 0 | 0 | 1 | 0
-70.53106 | 473.15 | 0 | 0 | 0 | 1 | 0
-70.38076 | 473.15 | 0 | 0 | 0 | 1 | 0
-70.23046 | 473.15 | 0 | 0 | 0 | 1 | 0
-70.08016 | 473.15 | 0 | 0 | 0 | 1 | 0
-69.92986 | 473.15 | 0 | 0 | 0 | 1 | 0
-69.77956 | 473.15 | 0 | 0 | 0 | 1 | 0
-69.62926 | 473.15 | 0 | 0 | 0 | 1 | 0
-69.47896 | 473.15 | 0 | 0 | 0 | 1 | 0
-69.32866 | 473.15 | 0 | 0 | 0 | 1 | 0
-69.17836 | 473.15 | 0 | 0 | 0 | 1 | 0
-69.02806 | 473.15 | 0 | 0 | 0 | 1 | 0
-68.87776 | 473.15 | 0 | 0 | 0 | 1 | 0
-68.72745 | 473.15 | 0 | 0 | 0 | 1 | 0
-68.57715 | 473.15 | 0 | 0 | 0 | 1 | 0
-68.42685 | 473.15 | 0 | 0 | 0 | 1 | 0
-68.27655 | 473.15 | 0 | 0 | 0 | 1 | 0
-68.12625 | 473.15 | 0 | 0 | 0 | 1 | 0
-67.97595 | 473.15 | 0 | 0 | 0 | 1 | 0
-67.82565 | 473.15 | 0 | 0 | 0 | 1 | 0
-67.67535 | 473.15 | 0 | 0 | 0 | 1 | 0
-67.52505 | 473.15 | 0 | 0 | 0 | 1 | 0
-67.37475 | 473.15 | 0 | 0 | 0 | 1 | 0
-67.22445 | 473.15 | 0 | 0 | 0 | 1 | 0
-67.07415 | 473.15 | 0 | 0 | 0 | 1 | 0
-66.92385 | 473.15 | 0 | 0 | 0 | 1 | 0
-66.77355 | 473.15 | 0 | 0 | 0 | 1 | 0
-66.62325 | 473.15 | 0 | 0 | 0 | 1 | 0
-66.47295 | 473.15 | 0 | 0 | 0 | 1 | 0
-66.32265 | 473.15 | 0 | 0 | 0 | 1 | 0
-66.17234 | 473.15 | 0 | 0 | 0 | 1 | 0
-66.02204 | 473.15 | 0 | 0 | 0 | 1 | 0
-65.87174 | 473.15 | 0 | 0 | 0 | 1 | 0
-65.72144 | 473.15 | 0 | 0 | 0 | 1 | 0
-65.57114 | 473.15 | 0 | 0 | 0 | 1 | 0
-65.42084 | 473.15 | 0 | 0 | 0 | 1 | 0
-65.27054 | 473.15 | 0 | 0 | 0 | 1 | 0
-65.12024 | 473.15 | 0 | 0 | 0 | 1 | 0
-64.96994 | 473.15 | 0 | 0 | 0 | 1 | 0
-64.81964 | 473.15 | 0 | 0 | 0 | 1 | 0
-64.66934 | 473.15 | 0 | 0 | 0 | 1 | 0
-64.51904 | 473.15 | 0 | 0 | 0 | 1 | 0
-64.36874 | 473.15 | 0 | 0 | 0 | 1 | 0
-64.21844 | 473.15 | 0 | 0 | 0 | 1 | 0
-64.06814 | 473.15 | 0 | 0 | 0 | 1 | 0
-63.91784 | 473.15 | 0 | 0 | 0 | 1 | 0
-63.76754 | 473.15 | 0 | 0 | 0 | 1 | 0
-63.61723 | 473.15 | 0 | 0 | 0 | 1 | 0
-63.46693 | 473.15 | 0 | 0 | 0 | 1 | 0
-63.31663 | 473.15 | 0 | 0 | 0 | 1 | 0
-63.16633 | 473.15 | 0 | 0 | 0 | 1 | 0
-63.01603 | 473.15 | 0 | 0 | 0 | 1 | 0
-62.86573 | 473.15 | 0 | 0 | 0 | 1 | 0
-62.71543 | 473.15 | 0 | 0 | 0 | 1 | 0
-62.56513 | 473.15 | 0 | 0 | 0 | 1 | 0
-62.41483 | 473.15 | 0 | 0 | 0 | 1 | 0
-62.26453 | 473.15 | 0 | 0 | 0 | 1 | 0
-62.11423 | 473.15 | 0 | 0 | 0 | 1 | 0
-61.96393 | 473.15 | 0 | 0 | 0 | 1 | 0
-61.81363 | 473.15 | 0 | 0 | 0 | 1 | 0
-61.66333 | 473.15 | 0 | 0 | 0 | 1 | 0
-61.51303 | 473.15 | 0 | 0 | 0 | 1 | 0
-61.36273 | 473.15 | 0 | 0 | 0 | 1 | 0
-61.21242 | 473.15 | 0 | 0 | 0 | 1 | 0
-61.06212 | 473.15 | 0 | 0 | 0 | 1 | 0
-60.91182 | 473.15 | 0 | 0 | 0 | 1 | 0
-60.76152 | 473.15 | 0 | 0 | 0 | 1 | 0
-60.61122 | 473.15 | 0 | 0 | 0 | 1 | 0
-60.46092 | 473.15 | 0 | 0 | 0 | 1 | 0
-60.31062 | 473.15 | 0 | 0 | 0 | 1 | 0
-60.16032 | 473.15 | 0 | 0 | 0 | 1 | 0
-60.01002 | 473.15 | 0 | 0 | 0 | 1 | 0
-59.85972 | 473.15 | 0 | 0 | 0 | 1 | 0
-59.70942 | 473.15 | 0 | 1 | 0 | 0 | 0
-59.55912 | 473.15 | 0 | 1 | 0 | 0 | 0
-59.40882 | 473.15 | 0 | 1 | 0 | 0 | 0
-59.25852 | 473.15 | 0 | 1 | 0 | 0 | 0
-59.10822 | 473.15 | 0 | 1 | 0 | 0 | 0
-58.95792 | 473.15 | 0 | 1 | 0 | 0 | 0
-58.80762 | 473.15 | 0 | 1 | 0 | 0 | 0
-58.65731 | 473.15 | 0 | 1 | 0 | 0 | 0
-58.50701 | 473.15 | 0 | 1 | 0 | 0 | 0
-58.35671 | 473.15 | 0 | 1 | 0 | 0 | 0
-58.20641 | 473.15 | 0 | 1 | 0 | 0 | 0
-58.05611 | 473.15 | 0 | 1 | 0 | 0 | 0
-57.90581 | 473.15 | 0 | 1 | 0 | 0 | 0
-57.75551 | 473.15 | 0 | 1 | 0 | 0 | 0
-57.60521 | 473.15 | 0 | 1 | 0 | 0 | 0
-57.45491 | 473.15 | 0 | 1 | 0 | 0 | 0
-57.30461 | 473.15 | 0 | 1 | 0 | 0 | 0
-57.15431 | 473.15 | 0 | 1 | 0 | 0 | 0
-57.00401 | 473.15 | 0 | 1 | 0 | 0 | 0
-56.85371 | 473.15 | 0 | 1 | 0 | 0 | 0
-56.70341 | 473.15 | 0 | 1 | 0 | 0 | 0
-56.55311 | 473.15 | 0 | 1 | 0 | 0 | 0
-56.40281 | 473.15 | 0 | 1 | 0 | 0 | 0
-56.25251 | 473.15 | 0 | 1 | 0 | 0 | 0
-56.1022 | 473.15 | 0 | 1 | 0 | 0 | 0
-55.9519 | 473.15 | 0 | 1 | 0 | 0 | 0
-55.8016 | 473.15 | 0 | 1 | 0 | 0 | 0
-55.6513 | 473.15 | 0 | 1 | 0 | 0 | 0
-55.501 | 473.15 | 0 | 1 | 0 | 0 | 0
-55.3507 | 473.15 | 0 | 1 | 0 | 0 | 0
-55.2004 | 473.15 | 0 | 1 | 0 | 0 | 0
-55.0501 | 473.15 | 0 | 1 | 0 | 0 | 0
-54.8998 | 473.15 | 0 | 1 | 0 | 0 | 0
-54.7495 | 473.15 | 0 | 1 | 0 | 0 | 0
-54.5992 | 473.15 | 0 | 1 | 0 | 0 | 0
-54.4489 | 473.15 | 0 | 1 | 0 | 0 | 0
-54.2986 | 473.15 | 0 | 1 | 0 | 0 | 0
-54.1483 | 473.15 | 0 | 1 | 0 | 0 | 0
-53.998 | 473.15 | 0 | 1 | 0 | 0 | 0
-53.8477 | 473.15 | 0 | 1 | 0 | 0 | 0
-53.69739 | 473.15 | 0 | 1 | 0 | 0 | 0
-53.54709 | 473.15 | 0 | 1 | 0 | 0 | 0
-53.39679 | 473.15 | 0 | 1 | 0 | 0 | 0
-53.24649 | 473.15 | 0 | 1 | 0 | 0 | 0
-53.09619 | 473.15 | 0 | 1 | 0 | 0 | 0
-52.94589 | 473.15 | 0 | 1 | 0 | 0 | 0
-52.79559 | 473.15 | 0 | 1 | 0 | 0 | 0
-52.64529 | 473.15 | 0 | 1 | 0 | 0 | 0
-52.49499 | 473.15 | 0 | 1 | 0 | 0 | 0
-52.34469 | 473.15 | 0 | 1 | 0 | 0 | 0
-52.19439 | 473.15 | 0 | 1 | 0 | 0 | 0
-52.04409 | 473.15 | 0 | 1 | 0 | 0 | 0
-51.89379 | 473.15 | 0 | 1 | 0 | 0 | 0
-51.74349 | 473.15 | 0 | 1 | 0 | 0 | 0
-51.59319 | 473.15 | 0 | 1 | 0 | 0 | 0
-51.44289 | 473.15 | 0 | 1 | 0 | 0 | 0
-51.29259 | 473.15 | 0 | 1 | 0 | 0 | 0
-51.14228 | 473.15 | 0 | 1 | 0 | 0 | 0
-50.99198 | 473.15 | 0 | 1 | 0 | 0 | 0
-50.84168 | 473.15 | 0 | 1 | 0 | 0 | 0
-50.69138 | 473.15 | 0 | 1 | 0 | 0 | 0
-50.54108 | 473.15 | 0 | 1 | 0 | 0 | 0
-50.39078 | 473.15 | 0 | 1 | 0 | 0 | 0
-50.24048 | 473.15 | 0 | 1 | 0 | 0 | 0
-50.09018 | 473.15 | 0 | 1 | 0 | 0 | 0
-49.93988 | 473.15 | 0 | 1 | 0 | 0 | 0
-49.78958 | 473.15 | 0 | 1 | 0 | 0 | 0
-49.63928 | 473.15 | 0 | 1 | 0 | 0 | 0
-49.48898 | 473.15 | 0 | 1 | 0 | 0 | 0
-49.33868 | 473.15 | 0 | 1 | 0 | 0 | 0
-49.18838 | 473.15 | 0 | 1 | 0 | 0 | 0
-49.03808 | 473.15 | 0 | 1 | 0 | 0 | 0
-48.88778 | 473.15 | 0 | 1 | 0 | 0 | 0
-48.73747 | 473.15 | 0 | 1 | 0 | 0 | 0
-48.58717 | 473.15 | 0 | 1 | 0 | 0 | 0
-48.43687 | 473.15 | 0 | 1 | 0 | 0 | 0
-48.28657 | 473.15 | 0 | 1 | 0 | 0 | 0
-48.13627 | 473.15 | 0 | 1 | 0 | 0 | 0
-47.98597 | 473.15 | 0 | 1 | 0 | 0 | 0
-47.83567 | 473.15 | 0 | 1 | 0 | 0 | 0
-47.68537 | 473.15 | 0 | 1 | 0 | 0 | 0
-47.53507 | 473.15 | 0 | 1 | 0 | 0 | 0
-47.38477 | 473.15 | 0 | 1 | 0 | 0 | 0
-47.23447 | 473.15 | 0 | 1 | 0 | 0 | 0
-47.08417 | 473.15 | 0 | 1 | 0 | 0 | 0
-46.93387 | 473.15 | 0 | 1 | 0 | 0 | 0
-46.78357 | 473.15 | 0 | 1 | 0 | 0 | 0
-46.63327 | 473.15 | 0 | 1 | 0 | 0 | 0
-46.48297 | 473.15 | 0 | 1 | 0 | 0 | 0
-46.33267 | 473.15 | 0 | 1 | 0 | 0 | 0
-46.18236 | 473.15 | 0 | 1 | 0 | 0 | 0
-46.03206 | 473.15 | 0 | 1 | 0 | 0 | 0
-45.88176 | 473.15 | 0 | 1 | 0 | 0 | 0
-45.73146 | 473.15 | 0 | 1 | 0 | 0 | 0
-45.58116 | 473.15 | 0 | 1 | 0 | 0 | 0
-45.43086 | 473.15 | 0 | 1 | 0 | 0 | 0
-45.28056 | 473.15 | 0 | 1 | 0 | 0 | 0
-45.13026 | 473.15 | 0 | 1 | 0 | 0 | 0
-44.97996 | 473.15 | 0 | 1 | 0 | 0 | 0
-44.82966 | 473.15 | 0 | 1 | 0 | 0 | 0
-44.67936 | 473.15 | 0 | 1 | 0 | 0 | 0
-44.52906 | 473.15 | 0 | 1 | 0 | 0 | 0
-44.37876 | 473.15 | 0 | 1 | 0 | 0 | 0
-44.22846 | 473.15 | 0 | 1 | 0 | 0 | 0
-44.07816 | 473.15 | 0 | 1 | 0 | 0 | 0
-43.92786 | 473.15 | 0 | 1 | 0 | 0 | 0
-43.77756 | 473.15 | 0 | 1 | 0 | 0 | 0
-43.62725 | 473.15 | 0 | 1 | 0 | 0 | 0
-43.47695 | 473.15 | 0 | 1 | 0 | 0 | 0
-43.32665 | 473.15 | 0 | 1 | 0 | 0 | 0
-43.17635 | 473.15 | 0 | 1 | 0 | 0 | 0
-43.02605 | 473.15 | 0 | 1 | 0 | 0 | 0
-42.87575 | 473.15 | 0 | 1 | 0 | 0 | 0
-42.72545 | 473.15 | 0 | 1 | 0 | 0 | 0
-42.57515 | 473.15 | 0 | 1 | 0 | 0 | 0
-42.42485 | 473.15 | 1 | 0 | 0 | 0 | 0
-42.27455 | 473.15 | 1 | 0 | 0 | 0 | 0
-42.12425 | 473.15 | 1 | 0 | 0 | 0 | 0
-41.97395 | 473.15 | 1 | 0 | 0 | 0 | 0
-41.82365 | 473.15 | 1 | 0 | 0 | 0 | 0
-41.67335 | 473.15 | 1 | 0 | 0 | 0 | 0
-41.52305 | 473.15 | 1 | 0 | 0 | 0 | 0
-41.37275 | 473.15 | 1 | 0 | 0 | 0 | 0
-41.22244 | 473.15 | 1 | 0 | 0 | 0 | 0
-41.07214 | 473.15 | 1 | 0 | 0 | 0 | 0
-40.92184 | 473.15 | 1 | 0 | 0 | 0 | 0
-40.77154 | 473.15 | 1 | 0 | 0 | 0 | 0
-40.62124 | 473.15 | 1 | 0 | 0 | 0 | 0
-40.47094 | 473.15 | 1 | 0 | 0 | 0 | 0
-40.32064 | 473.15 | 1 | 0 | 0 | 0 | 0
-40.17034 | 473.15 | 1 | 0 | 0 | 0 | 0
-40.02004 | 473.15 | 1 | 0 | 0 | 0 | 0
-39.86974 | 473.15 | 1 | 0 | 0 | 0 | 0
-39.71944 | 473.15 | 1 | 0 | 0 | 0 | 0
-39.56914 | 473.15 | 1 | 0 | 0 | 0 | 0
-39.41884 | 473.15 | 1 | 0 | 0 | 0 | 0
-39.26854 | 473.15 | 1 | 0 | 0 | 0 | 0
-39.11824 | 473.15 | 1 | 0 | 0 | 0 | 0
-38.96794 | 473.15 | 1 | 0 | 0 | 0 | 0
-38.81764 | 473.15 | 1 | 0 | 0 | 0 | 0
-38.66733 | 473.15 | 1 | 0 | 0 | 0 | 0
-38.51703 | 473.15 | 1 | 0 | 0 | 0 | 0
-38.36673 | 473.15 | 1 | 0 | 0 | 0 | 0
-38.21643 | 473.15 | 1 | 0 | 0 | 0 | 0
-38.06613 | 473.15 | 1 | 0 | 0 | 0 | 0
-37.91583 | 473.15 | 1 | 0 | 0 | 0 | 0
-37.76553 | 473.15 | 1 | 0 | 0 | 0 | 0
-37.61523 | 473.15 | 1 | 0 | 0 | 0 | 0
-37.46493 | 473.15 | 1 | 0 | 0 | 0 | 0
-37.31463 | 473.15 | 1 | 0 | 0 | 0 | 0
-37.16433 | 473.15 | 1 | 0 | 0 | 0 | 0
-37.01403 | 473.15 | 1 | 0 | 0 | 0 | 0
-36.86373 | 473.15 | 1 | 0 | 0 | 0 | 0
-36.71343 | 473.15 | 1 | 0 | 0 | 0 | 0
-36.56313 | 473.15 | 1 | 0 | 0 | 0 | 0
-36.41283 | 473.15 | 1 | 0 | 0 | 0 | 0
-36.26253 | 473.15 | 1 | 0 | 0 | 0 | 0
-36.11222 | 473.15 | 1 | 0 | 0 | 0 | 0
-35.96192 | 473.15 | 1 | 0 | 0 | 0 | 0
-35.81162 | 473.15 | 1 | 0 | 0 | 0 | 0
-35.66132 | 473.15 | 1 | 0 | 0 | 0 | 0
-35.51102 | 473.15 | 1 | 0 | 0 | 0 | 0
-35.36072 | 473.15 | 1 | 0 | 0 | 0 | 0
-35.21042 | 473.15 | 1 | 0 | 0 | 0 | 0
-35.06012 | 473.15 | 1 | 0 | 0 | 0 | 0
-34.90982 | 473.15 | 1 | 0 | 0 | 0 | 0
-34.75952 | 473.15 | 1 | 0 | 0 | 0 | 0
-34.60922 | 473.15 | 1 | 0 | 0 | 0 | 0
-34.45892 | 473.15 | 1 | 0 | 0 | 0 | 0
-34.30862 | 473.15 | 1 | 0 | 0 | 0 | 0
-34.15832 | 473.15 | 1 | 0 | 0 | 0 | 0
-34.00802 | 473.15 | 1 | 0 | 0 | 0 | 0
-33.85772 | 473.15 | 1 | 0 | 0 | 0 | 0
-33.70741 | 473.15 | 1 | 0 | 0 | 0 | 0
-33.55711 | 473.15 | 1 | 0 | 0 | 0 | 0
-33.40681 | 473.15 | 1 | 0 | 0 | 0 | 0
-33.25651 | 473.15 | 1 | 0 | 0 | 0 | 0
-33.10621 | 473.15 | 1 | 0 | 0 | 0 | 0
-32.95591 | 473.15 | 1 | 0 | 0 | 0 | 0
-32.80561 | 473.15 | 1 | 0 | 0 | 0 | 0
-32.65531 | 473.15 | 1 | 0 | 0 | 0 | 0
-32.50501 | 473.15 | 1 | 0 | 0 | 0 | 0
-32.35471 | 473.15 | 1 | 0 | 0 | 0 | 0
-32.20441 | 473.15 | 1 | 0 | 0 | 0 | 0
-32.05411 | 473.15 | 1 | 0 | 0 | 0 | 0
-31.90381 | 473.15 | 1 | 0 | 0 | 0 | 0
-31.75351 | 473.15 | 1 | 0 | 0 | 0 | 0
-31.60321 | 473.15 | 1 | 0 | 0 | 0 | 0
-31.45291 | 473.15 | 1 | 0 | 0 | 0 | 0
-31.30261 | 473.15 | 1 | 0 | 0 | 0 | 0
-31.1523 | 473.15 | 1 | 0 | 0 | 0 | 0
-31.002 | 473.15 | 1 | 0 | 0 | 0 | 0
-30.8517 | 473.15 | 1 | 0 | 0 | 0 | 0
-30.7014 | 473.15 | 1 | 0 | 0 | 0 | 0
-30.5511 | 473.15 | 1 | 0 | 0 | 0 | 0
-30.4008 | 473.15 | 1 | 0 | 0 | 0 | 0
-30.2505 | 473.15 | 1 | 0 | 0 | 0 | 0
-30.1002 | 473.15 | 1 | 0 | 0 | 0 | 0
-29.9499 | 473.15 | 1 | 0 | 0 | 0 | 0
-29.7996 | 473.15 | 1 | 0 | 0 | 0 | 0
-29.6493 | 473.15 | 1 | 0 | 0 | 0 | 0
-29.499 | 473.15 | 1 | 0 | 0 | 0 | 0
-29.3487 | 473.15 | 1 | 0 | 0 | 0 | 0
-29.1984 | 473.15 | 1 | 0 | 0 | 0 | 0
-29.0481 | 473.15 | 1 | 0 | 0 | 0 | 0
-28.8978 | 473.15 | 1 | 0 | 0 | 0 | 0
-28.74749 | 473.15 | 1 | 0 | 0 | 0 | 0
-28.59719 | 473.15 | 1 | 0 | 0 | 0 | 0
-28.44689 | 473.15 | 1 | 0 | 0 | 0 | 0
-28.29659 | 473.15 | 1 | 0 | 0 | 0 | 0
-28.14629 | 473.15 | 1 | 0 | 0 | 0 | 0
-27.99599 | 473.15 | 1 | 0 | 0 | 0 | 0
-27.84569 | 473.15 | 1 | 0 | 0 | 0 | 0
-27.69539 | 473.15 | 1 | 0 | 0 | 0 | 0
-27.54509 | 473.15 | 1 | 0 | 0 | 0 | 0
-27.39479 | 473.15 | 1 | 0 | 0 | 0 | 0
-27.24449 | 473.15 | 1 | 0 | 0 | 0 | 0
-27.09419 | 473.15 | 1 | 0 | 0 | 0 | 0
-26.94389 | 473.15 | 1 | 0 | 0 | 0 | 0
-26.79359 | 473.15 | 1 | 0 | 0 | 0 | 0
-26.64329 | 473.15 | 1 | 0 | 0 | 0 | 0
-26.49299 | 473.15 | 1 | 0 | 0 | 0 | 0
-26.34269 | 473.15 | 1 | 0 | 0 | 0 | 0
-26.19238 | 473.15 | 1 | 0 | 0 | 0 | 0
-26.04208 | 473.15 | 1 | 0 | 0 | 0 | 0
-25.89178 | 473.15 | 1 | 0 | 0 | 0 | 0
-25.74148 | 473.15 | 1 | 0 | 0 | 0 | 0
-25.59118 | 473.15 | 1 | 0 | 0 | 0 | 0
-25.44088 | 473.15 | 1 | 0 | 0 | 0 | 0
-25.29058 | 473.15 | 1 | 0 | 0 | 0 | 0
-25.14028 | 473.15 | 1 | 0 | 0 | 0 | 0
-24.98998 | 473.15 | 1 | 0 | 0 | 0 | 0
-24.83968 | 473.15 | 1 | 0 | 0 | 0 | 0
-24.68938 | 473.15 | 1 | 0 | 0 | 0 | 0
-24.53908 | 473.15 | 1 | 0 | 0 | 0 | 0
-24.38878 | 473.15 | 1 | 0 | 0 | 0 | 0
-24.23848 | 473.15 | 1 | 0 | 0 | 0 | 0
-24.08818 | 473.15 | 1 | 0 | 0 | 0 | 0
-23.93788 | 473.15 | 1 | 0 | 0 | 0 | 0
-23.78758 | 473.15 | 1 | 0 | 0 | 0 | 0
-23.63727 | 473.15 | 1 | 0 | 0 | 0 | 0
-23.48697 | 473.15 | 1 | 0 | 0 | 0 | 0
-23.33667 | 473.15 | 1 | 0 | 0 | 0 | 0
-23.18637 | 473.15 | 1 | 0 | 0 | 0 | 0
-23.03607 | 473.15 | 1 | 0 | 0 | 0 | 0
-22.88577 | 473.15 | 1 | 0 | 0 | 0 | 0
-22.73547 | 473.15 | 1 | 0 | 0 | 0 | 0
-22.58517 | 473.15 | 1 | 0 | 0 | 0 | 0
-22.43487 | 473.15 | 1 | 0 | 0 | 0 | 0
-22.28457 | 473.15 | 1 | 0 | 0 | 0 | 0
-22.13427 | 473.15 | 1 | 0 | 0 | 0 | 0
-21.98397 | 473.15 | 1 | 0 | 0 | 0 | 0
-21.83367 | 473.15 | 1 | 0 | 0 | 0 | 0
-21.68337 | 473.15 | 1 | 0 | 0 | 0 | 0
-21.53307 | 473.15 | 1 | 0 | 0 | 0 | 0
-21.38277 | 473.15 | 1 | 0 | 0 | 0 | 0
-21.23246 | 473.15 | 1 | 0 | 0 | 0 | 0
-21.08216 | 473.15 | 1 | 0 | 0 | 0 | 0
-20.93186 | 473.15 | 1 | 0 | 0 | 0 | 0
-20.78156 | 473.15 | 1 | 0 | 0 | 0 | 0
-20.63126 | 473.15 | 1 | 0 | 0 | 0 | 0
-20.48096 | 473.15 | 1 | 0 | 0 | 0 | 0
-20.33066 | 473.15 | 1 | 0 | 0 | 0 | 0
-20.18036 | 473.15 | 1 | 0 | 0 | 0 | 0
-20.03006 | 473.15 | 1 | 0 | 0 | 0 | 0
-19.87976 | 473.15 | 1 | 0 | 0 | 0 | 0
-19.72946 | 473.15 | 1 | 0 | 0 | 0 | 0
-19.57916 | 473.15 | 1 | 0 | 0 | 0 | 0
-19.42886 | 473.15 | 1 | 0 | 0 | 0 | 0
-19.27856 | 473.15 | 1 | 0 | 0 | 0 | 0
-19.12826 | 473.15 | 1 | 0 | 0 | 0 | 0
-18.97796 | 473.15 | 1 | 0 | 0 | 0 | 0
-18.82766 | 473.15 | 1 | 0 | 0 | 0 | 0
-18.67735 | 473.15 | 1 | 0 | 0 | 0 | 0
-18.52705 | 473.15 | 1 | 0 | 0 | 0 | 0
-18.37675 | 473.15 | 1 | 0 | 0 | 0 | 0
-18.22645 | 473.15 | 1 | 0 | 0 | 0 | 0
-18.07615 | 473.15 | 1 | 0 | 0 | 0 | 0
-17.92585 | 473.15 | 1 | 0 | 0 | 0 | 0
-17.77555 | 473.15 | 1 | 0 | 0 | 0 | 0
-17.62525 | 473.15 | 1 | 0 | 0 | 0 | 0
-17.47495 | 473.15 | 1 | 0 | 0 | 0 | 0
-17.32465 | 473.15 | 1 | 0 | 0 | 0 | 0
-17.17435 | 473.15 | 1 | 0 | 0 | 0 | 0
-17.02405 | 473.15 | 1 | 0 | 0 | 0 | 0
-16.87375 | 473.15 | 1 | 0 | 0 | 0 | 0
-16.72345 | 473.15 | 1 | 0 | 0 | 0 | 0
-16.57315 | 473.15 | 1 | 0 | 0 | 0 | 0
-16.42285 | 473.15 | 1 | 0 | 0 | 0 | 0
-16.27255 | 473.15 | 1 | 0 | 0 | 0 | 0
-16.12224 | 473.15 | 1 | 0 | 0 | 0 | 0
-15.97194 | 473.15 | 1 | 0 | 0 | 0 | 0
-15.82164 | 473.15 | 1 | 0 | 0 | 0 | 0
-15.67134 | 473.15 | 1 | 0 | 0 | 0 | 0
-15.52104 | 473.15 | 1 | 0 | 0 | 0 | 0
-15.37074 | 473.15 | 1 | 0 | 0 | 0 | 0
-15.22044 | 473.15 | 1 | 0 | 0 | 0 | 0
-15.07014 | 473.15 | 1 | 0 | 0 | 0 | 0
-14.91984 | 473.15 | 1 | 0 | 0 | 0 | 0
-14.76954 | 473.15 | 1 | 0 | 0 | 0 | 0
-14.61924 | 473.15 | 1 | 0 | 0 | 0 | 0
-14.46894 | 473.15 | 1 | 0 | 0 | 0 | 0
-14.31864 | 473.15 | 1 | 0 | 0 | 0 | 0
-14.16834 | 473.15 | 1 | 0 | 0 | 0 | 0
-14.01804 | 473.15 | 1 | 0 | 0 | 0 | 0
-13.86774 | 473.15 | 1 | 0 | 0 | 0 | 0
-13.71743 | 473.15 | 1 | 0 | 0 | 0 | 0
-13.56713 | 473.15 | 1 | 0 | 0 | 0 | 0
-13.41683 | 473.15 | 1 | 0 | 0 | 0 | 0
-13.26653 | 473.15 | 1 | 0 | 0 | 0 | 0
-13.11623 | 473.15 | 1 | 0 | 0 | 0 | 0
-12.96593 | 473.15 | 1 | 0 | 0 | 0 | 0
-12.81563 | 473.15 | 1 | 0 | 0 | 0 | 0
-12.66533 | 473.15 | 1 | 0 | 0 | 0 | 0
-12.51503 | 473.15 | 1 | 0 | 0 | 0 | 0
-12.36473 | 473.15 | 1 | 0 | 0 | 0 | 0
-12.21443 | 473.15 | 1 | 0 | 0 | 0 | 0
-12.06413 | 473.15 | 1 | 0 | 0 | 0 | 0
-11.91383 | 473.15 | 1 | 0 | 0 | 0 | 0
-11.76353 | 473.15 | 1 | 0 | 0 | 0 | 0
-11.61323 | 473.15 | 1 | 0 | 0 | 0 | 0
-11.46293 | 473.15 | 1 | 0 | 0 | 0 | 0
-11.31263 | 473.15 | 1 | 0 | 0 | 0 | 0
-11.16232 | 473.15 | 1 | 0 | 0 | 0 | 0
-11.01202 | 473.15 | 1 | 0 | 0 | 0 | 0
-10.86172 | 473.15 | 1 | 0 | 0 | 0 | 0
-10.71142 | 473.15 | 1 | 0 | 0 | 0 | 0
-10.56112 | 473.15 | 1 | 0 | 0 | 0 | 0
-10.41082 | 473.15 | 1 | 0 | 0 | 0 | 0
-10.26052 | 473.15 | 1 | 0 | 0 | 0 | 0
-10.11022 | 473.15 | 1 | 0 | 0 | 0 | 0
-9.95992 | 473.15 | 1 | 0 | 0 | 0 | 0
-9.809619 | 473.15 | 1 | 0 | 0 | 0 | 0
-9.659319 | 473.15 | 1 | 0 | 0 | 0 | 0
-9.509018 | 473.15 | 1 | 0 | 0 | 0 | 0
-9.358717 | 473.15 | 1 | 0 | 0 | 0 | 0
-9.208417 | 473.15 | 1 | 0 | 0 | 0 | 0
-9.058116 | 473.15 | 1 | 0 | 0 | 0 | 0
-8.907816 | 473.15 | 1 | 0 | 0 | 0 | 0
-8.757515 | 473.15 | 1 | 0 | 0 | 0 | 0
-8.607214 | 473.15 | 1 | 0 | 0 | 0 | 0
-8.456914 | 473.15 | 1 | 0 | 0 | 0 | 0
-8.306613 | 473.15 | 1 | 0 | 0 | 0 | 0
-8.156313 | 473.15 | 1 | 0 | 0 | 0 | 0
-8.006012 | 473.15 | 1 | 0 | 0 | 0 | 0
-7.855711 | 473.15 | 1 | 0 | 0 | 0 | 0
-7.705411 | 473.15 | 1 | 0 | 0 | 0 | 0
-7.55511 | 473.15 | 1 | 0 | 0 | 0 | 0
-7.40481 | 473.15 | 1 | 0 | 0 | 0 | 0
-7.254509 | 473.15 | 1 | 0 | 0 | 0 | 0
-7.104208 | 473.15 | 1 | 0 | 0 | 0 | 0
-6.953908 | 473.15 | 1 | 0 | 0 | 0 | 0
-6.803607 | 473.15 | 1 | 0 | 0 | 0 | 0
-6.653307 | 473.15 | 1 | 0 | 0 | 0 | 0
-6.503006 | 473.15 | 1 | 0 | 0 | 0 | 0
-6.352705 | 473.15 | 1 | 0 | 0 | 0 | 0
-6.202405 | 473.15 | 1 | 0 | 0 | 0 | 0
-6.052104 | 473.15 | 1 | 0 | 0 | 0 | 0
-5.901804 | 473.15 | 1 | 0 | 0 | 0 | 0
-5.751503 | 473.15 | 1 | 0 | 0 | 0 | 0
-5.601202 | 473.15 | 1 | 0 | 0 | 0 | 0
-5.450902 | 473.15 | 1 | 0 | 0 | 0 | 0
-5.300601 | 473.15 | 1 | 0 | 0 | 0 | 0
-5.150301 | 473.15 | 1 | 0 | 0 | 0 | 0
-5 | 473.15 | 1 | 0 | 0 | 0 | 0